## Sheet1
| dispform | nd | ne | vd | ve | exclude_sub | status | meltfreq | tce | density | dpgf | ignore_thermal_exp | cd | B1 | C1 | B2 | C2 | B3 | C3 | td | D0 | D1 | D2 | E0 | E1 | lambda | relcost | cr | fr | sr | ar | pr | ld | IT | TAUI25/334 | TAUI25/350 | TAUI25/365 | TAUI25/370 | TAUI25/380 | TAUI25/390 | TAUI25/400 | TAUI25/420 | TAUI25/460 | TAUI25/500 | TAUI25/660 | TAUI25/1060 | TAUI25/1529 | TAUI25/2325 | TAUI5/2000 | TAUI5/3000 | TAUI5/4000 | TAUI5/5000 | TAUI5/6000 | TAUI5/7000 | TAUI5/8000 | TAUI5/9000 | TAUI5/10000 | TAUI5/11000 | TAUI5/12000 | TAUI5/13000 | TAUI5/14000 | TAUI5/15000 | TAUI10/200 | TAUI10/500 | TAUI10/1000 | TAUI10/3000 | TAUI10/5000 | TAUI10/6000 | TAUI10/7000 | TAUI10/8000 | TAUI10/9000 | TAUI10/10000 | TAUI10/12000 | TAUI10/15000 | TAUI10/20000 | TAUI10/30000 | TAUI1/350 | TAUI1/5500
AGCL | 2 | 1 |  | 0 |  | 0 | 0 | -1 | 32.4 | 5.578 | 0 | 0 | [2.062508, 0.0107963322, 0.9461465, 0.0594721379, 4.300785, 5020.74704, 0.0, 0.0, 0.0, 0.0] | 2.062508 | 0.0107963322 | 0.9461465 | 0.0594721379 | 4.300785 | 5020.74704 | [-8.015e-05, 0.0, 0.0, 0.0, 0.0, 0.0, 20.0] | -8.015e-05 | 0 | 0 | 0 | 0 | 0 | -1 | -1 | -1 | -1 | -1 | -1 | [0.54, 21.0] | {'thickness': 25.0} | 1 | 1 | 1 | 1 | 1 | 1 | 1 | 1 | 1 | 1 | 1 | 1 | 1 | 1
ALN | 9 | 2.154291 |  | 50.733102 |  | 0 | 0 | 0 | 0 | 3.257 | 0 | 0 | [3.1399, 1.3786, 0.02941, 3.861, 225.9009, 0.0, 0.0, 0.0, 0.0, 0.0] | [6 empty] | [0.0, 0.0, 0.0, 0.0, 0.0, 0.0, 20.0] | 0 | 0 | 0 | 0 | 0 | 0 | -1 | -1 | -1 | -1 | -1 | -1 | [0.22, 5.0] | {'thickness': 25.0} | 1 | 1 | 1 | 1 | 1 | 1 | 1 | 1 | 1 | 1 | 1 | 1 | 1 | 1
ALON | 2 | 1.788917 |  | 58.204971 |  | 0 | 0 | 0 | 5.66 | 3.713 | 0 | 0 | [2.1375, 0.0105185536, 4.582, 356.001424, 0.0, 0.0, 0.0, 0.0, 0.0, 0.0] | 2.1375 | 0.0105185536 | 4.582 | 356.001424 | 0 | 0 | [1.637e-05, 0.0, 0.0, 0.0, 0.0, 0.0, 20.0] | 1.637e-05 | 0 | 0 | 0 | 0 | 0 | -1 | -1 | -1 | -1 | -1 | -1 | [0.4, 2.3] | {'thickness': 25.0} | 1 | 1 | 1 | 1 | 1 | 1 | 1 | 1 | 1 | 1 | 1 | 1 | 1 | 1
BAF2 | 2 | 1.474478 |  | 81.607872 |  | 0 | 0 | 0 | 18.4 | 4.886 | 0 | 0 | [0.643356, 0.00334, 0.506762, 0.01203, 3.8261, 2151.6981, 0.0, 0.0, 0.0, 0.0] | 0.643356 | 0.00334 | 0.506762 | 0.01203 | 3.8261 | 2151.6981 | [-4.46e-05, 0.0, 0.0, 0.0, 0.0, 0.0, 25.0] | -4.46e-05 | 0 | 0 | 0 | 0 | 0 | -1 | -1 | -1 | -1 | -1 | -1 | [0.27, 10.3] | {'thickness': 25.0} | 1 | 1 | 1 | 1 | 1 | 1 | 1 | 1 | 1 | 1 | 1 | 1 | 1 | 1
BEO | 2 | 1.718619 |  | 93.251706 |  | 0 | 0 | -1 | 0 | 3.009 | 0 | 0 | [1.92274, 0.0062536464, 1.24209, 94.3443116, 0.0, 0.0, 0.0, 0.0, 0.0, 0.0] | 1.92274 | 0.0062536464 | 1.24209 | 94.3443116 | 0 | 0 | [0.0, 0.0, 0.0, 0.0, 0.0, 0.0, 20.0] | 0 | 0 | 0 | 0 | 0 | 0 | -1 | -1 | -1 | -1 | -1 | -1 | [0.44, 7.0] | {'thickness': 25.0} | 1 | 1 | 1 | 1 | 1 | 1 | 1 | 1 | 1 | 1 | 1 | 1 | 1 | 1
CAF2 | 2 | 1.433849 |  | 94.995854 |  | 0 | 0 | 0 | 18.9 | 3.181 | 0 | 0 | [0.5675888, 0.00252643, 0.4710914, 0.010078333, 3.8484723, 1200.556, 0.0, 0.0, 0.0, 0.0] | 0.5675888 | 0.00252643 | 0.4710914 | 0.010078333 | 3.8484723 | 1200.556 | [-2.66e-05, 0.0, 0.0, 0.0, 0.0, 0.0, 20.0] | -2.66e-05 | 0 | 0 | 0 | 0 | 0 | -1 | -1 | -1 | -1 | -1 | -1 | [0.23, 9.7] | {'thickness': 25.0} | 1 | 1 | 1 | 1 | 1 | 1 | 1 | 1 | 1 | 1 | 1 | 1 | 1 | 1
CALCITE | 6 | 1.658643 |  | 48.541403 |  | 0 | 0 | 0 | 0 | 2.711 | 0 | 0 | [0.8559, 0.00345744, 0.8391, 0.019881, 0.0009, 0.038809, 0.6845, 49.070025, 0.0, 0.0] | [6 empty] | [1.05e-06, 0.0, 0.0, 0.0, 0.0, 0.0, 20.0] | 1.05e-06 | 0 | 0 | 0 | 0 | 0 | -1 | -1 | -1 | -1 | -1 | -1 | [0.2, 2.2] | {'thickness': 25.0} | 1 | 1 | 1 | 1 | 1 | 1 | 1 | 1 | 1 | 1 | 1 | 1 | 1 | 1
CDSE | 9 | 1 |  | 0 |  | 0 | 0 | 0 | 4.9 | 5.672 | 0 | 0 | [4.2243, 1.768, 0.227, 3.12, 3380.0, 0.0, 0.0, 0.0, 0.0, 0.0] | [6 empty] | [0.0, 0.0, 0.0, 0.0, 0.0, 0.0, 20.0] | 0 | 0 | 0 | 0 | 0 | 0 | -1 | -1 | -1 | -1 | -1 | -1 | [1.0, 22.0] | {'thickness': 25.0} | 1 | 1 | 1 | 1 | 1 | 1 | 1 | 1 | 1 | 1 | 1 | 1 | 1 | 1
CDTE | 2 | 1 |  | 0 |  | 0 | 0 | 0 | 5 | 5.851 | 0 | 0 | [6.1977889, 0.100532751, 3.2243821, 5193.5516, 0.0, 0.0, 0.0, 0.0, 0.0, 0.0] | 6.1977889 | 0.100532751 | 3.2243821 | 5193.5516 | 0 | 0 | [8.25e-05, 0.0, 0.0, 0.0, 0.0, 0.0, 20.0] | 8.25e-05 | 0 | 0 | 0 | 0 | 0 | -1 | -1 | -1 | -1 | -1 | -1 | [6.0, 22.0] | {'thickness': 25.0} | 1 | 1 | 1 | 1 | 1 | 1 | 1 | 1 | 1 | 1 | 1 | 1 | 1 | 1
CLEARTRAN | 2 | 2.367877 |  | 15.613699 |  | 0 | 0 | 0 | 6.3 | 4.09 | 0 | 0 | [0.563722377, 0.0868376965, 3.53825518, 0.0283234119, 2.77421886, 1168.10941, 0.0, 0.0, 0.0, 0.0] | 0.563722377 | 0.0868376965 | 3.53825518 | 0.0283234119 | 2.77421886 | 1168.10941 | [4.33e-05, 0.0, 0.0, 0.0, 0.0, 0.0, 20.0] | 4.33e-05 | 0 | 0 | 0 | 0 | 0 | -1 | -1 | -1 | -1 | -1 | -1 | [0.4047, 13.0] | {'thickness': 25.0} | 1 | 1 | 1 | 1 | 1 | 1 | 1 | 1 | 1 | 1 | 1 | 1 | 1 | 1
CLEARTRAN_OLD | 3 | 2.367678 |  | 15.282309 |  | 0 | 0 | 0 | 6.3 | 4.36 | 0 | 0 | [2.2596285, 0.0311097853, 0.0010251756, -0.000594355286, 4.49796618e-07, -4.12852834e-09, 0.0, 0.0, 0.0, 0.0] | [6 empty] | [4.33e-05, 0.0, 0.0, 0.0, 0.0, 0.0, 20.0] | 4.33e-05 | 0 | 0 | 0 | 0 | 0 | -1 | -1 | -1 | -1 | -1 | -1 | [0.334, 2.325] | {'thickness': 25.0} | 1 | 1 | 1 | 1 | 1 | 1 | 1 | 1 | 1 | 1 | 1 | 1 | 1 | 1
CSBR | 2 | 1.69706 |  | 34.108015 |  | 0 | 0 | 0 | 47.2 | 4.488 | 0 | 0 | [0.9533786, 0.00820189243, 0.8303809, 0.0279396908, 2.847172, 14164.6892, 0.0, 0.0, 0.0, 0.0] | 0.9533786 | 0.00820189243 | 0.8303809 | 0.0279396908 | 2.847172 | 14164.6892 | [-0.00012, 0.0, 0.0, 0.0, 0.0, 0.0, 20.0] | -0.00012 | 0 | 0 | 0 | 0 | 0 | -1 | -1 | -1 | -1 | -1 | -1 | [0.36, 39.0] | {'thickness': 25.0} | 1 | 1 | 1 | 1 | 1 | 1 | 1 | 1 | 1 | 1 | 1 | 1 | 1 | 1
F_SILICA | 2 | 1.458464 |  | 67.821433 |  | 0 | 0 | 0 | 0.51 | 2.2 | 0 | 0 | [0.6961663, 0.004679148, 0.4079426, 0.013512063, 0.8974794, 97.9340025, 0.0, 0.0, 0.0, 0.0] | 0.6961663 | 0.004679148 | 0.4079426 | 0.013512063 | 0.8974794 | 97.9340025 | [2.237e-05, 0.0, 0.0, 0.0, 0.0, 0.0, 20.0] | 2.237e-05 | 0 | 0 | 0 | 0 | 0 | -1 | -1 | -1 | -1 | -1 | -1 | [0.21, 3.71] | {'thickness': 25.0} | 1 | 1 | 1 | 1 | 1 | 1 | 1 | 1 | 1 | 1 | 1 | 1 | 1 | 1
GAAS | 3 | 1 |  | 0 |  | 0 | 0 | -1 | 5 | 5.317 | 0 | 0 | [3.30027731, 0.169509791, -0.0147539997, -0.000242819823, 1.49822668e-07, -1.12068202e-09, 0.0, 0.0, 0.0, 0.0] | [6 empty] | [0.00013, 0.0, 0.0, 0.0, 0.0, 0.0, 20.0] | 0.00013 | 0 | 0 | 0 | 0 | 0 | -1 | -1 | -1 | -1 | -1 | -1 | [2.5, 14.0] | {'thickness': 25.0} | 1 | 1 | 1 | 1 | 1 | 1 | 1 | 1 | 1 | 1 | 1 | 1 | 1 | 1
GEO2 | 2 | 1.608459 |  | 41.728763 |  | 0 | 0 | -1 | 6.3 | 3.604 | 0 | 0 | [0.80686642, 0.00475722093, 0.71815848, 0.02370556, 0.85416831, 140.23133, 0.0, 0.0, 0.0, 0.0] | 0.80686642 | 0.00475722093 | 0.71815848 | 0.02370556 | 0.85416831 | 140.23133 | [0.0, 0.0, 0.0, 0.0, 0.0, 0.0, 20.0] | 0 | 0 | 0 | 0 | 0 | 0 | -1 | -1 | -1 | -1 | -1 | -1 | [0.36, 4.3] | {'thickness': 25.0} | 1 | 1 | 1 | 1 | 1 | 1 | 1 | 1 | 1 | 1 | 1 | 1 | 1 | 1
GERMANIUM | 9 | 1 |  | 0 |  | 0 | 0 | -1 | 5.7 | 5.327 | 0 | 0 | [9.280654, 6.73018925, 0.44096752, 0.213136565, 3870.35255, 0.0, 0.0, 0.0, 0.0, 0.0] | [6 empty] | [0.00022, 0.0, 0.0, 0.0, 0.0, 0.0, 20.0] | 0.00022 | 0 | 0 | 0 | 0 | 0 | -1 | -1 | -1 | -1 | -1 | -1 | [2.0, 15.0] | {'thickness': 5.0} | [14 empty] | 1 | 1 | 1 | 1 | 1 | 1 | 1 | 1 | 1 | 1 | 1 | 1 | 1 | 1
GE_LONG | 3 | 1 |  | 0 |  | 0 | 0 | 0 | 5.7 | 5.327 | 0 | 0 | [4.10394779, -4.31523858, 77.8489771, -0.00110046901, 5.51258845e-06, -1.04612042e-08, 0.0, 0.0, 0.0, 0.0] | [6 empty] | [0.00022, 0.0, 0.0, 0.0, 0.0, 0.0, 27.0] | 0.00022 | 0 | 0 | 0 | 0 | 0 | -1 | -1 | -1 | -1 | -1 | -1 | [6.0, 12.0] | {'thickness': 25.0} | 1 | 1 | 1 | 1 | 1 | 1 | 1 | 1 | 1 | 1 | 1 | 1 | 1 | 1
GE_OLD | 3 | 1 |  | 0 |  | 0 | 0 | 0 | 5.7 | 5.327 | 0 | 0 | [4.00227267, 0.357828773, 0.26127293, -7.43656644e-05, 6.25410641e-07, -1.57100682e-09, 0.0, 0.0, 0.0, 0.0] | [6 empty] | [0.00022, 0.0, 0.0, 0.0, 0.0, 0.0, 27.0] | 0.00022 | 0 | 0 | 0 | 0 | 0 | -1 | -1 | -1 | -1 | -1 | -1 | [2.0, 12.0] | {'thickness': 25.0} | 1 | 1 | 1 | 1 | 1 | 1 | 1 | 1 | 1 | 1 | 1 | 1 | 1 | 1
IRG2 | 3 | 1.891717 |  | 29.896648 |  | 1 | 2 | 0 | 8.8 | 5 | 0 | 0 | [1.85362871, 0.0121652879, 6.64999251e-05, -0.00266759682, -1.29306852e-07, -2.88756685e-07, 0.0, 0.0, 0.0, 0.0] | [6 empty] | [0.0, 0.0, 0.0, 0.0, 0.0, 0.0, 20.0] | 0 | 0 | 0 | 0 | 0 | 0 | -1 | -1 | -1 | -1 | -1 | -1 | [0.365, 4.586] | {'thickness': 25.0} | 1 | 1 | 1 | 1 | 1 | 1 | 1 | 1 | 1 | 1 | 1 | 1 | 1 | 1
IRG3 | 3 | 1.844836 |  | 32.330322 |  | 1 | 2 | 0 | 8.1 | 4.47 | 0 | 0 | [1.81184032, 0.0106621309, 4.81119505e-05, -0.00316136547, -1.34328122e-05, -2.62059709e-07, 0.0, 0.0, 0.0, 0.0] | [6 empty] | [0.0, 0.0, 0.0, 0.0, 0.0, 0.0, 20.0] | 0 | 0 | 0 | 0 | 0 | 0 | -1 | -1 | -1 | -1 | -1 | -1 | [0.4047, 4.586] | {'thickness': 25.0} | 1 | 1 | 1 | 1 | 1 | 1 | 1 | 1 | 1 | 1 | 1 | 1 | 1 | 1
IRG7 | 3 | 1.564424 |  | 43.736647 |  | 1 | 2 | 0 | 9.6 | 3.06 | 0 | 0 | [1.54828111, 0.00547927828, -1.89907326e-05, -0.00272088985, -1.22679238e-05, -9.56555185e-07, 0.0, 0.0, 0.0, 0.0] | [6 empty] | [0.0, 0.0, 0.0, 0.0, 0.0, 0.0, 20.0] | 0 | 0 | 0 | 0 | 0 | 0 | -1 | -1 | -1 | -1 | -1 | -1 | [0.365, 3.303] | {'thickness': 25.0} | 1 | 1 | 1 | 1 | 1 | 1 | 1 | 1 | 1 | 1 | 1 | 1 | 1 | 1
IRG9 | 3 | 1.486056 |  | 81.251965 |  | 1 | 2 | 0 | 16.1 | 3.63 | 0 | 0 | [1.47846793, 0.00272848051, -4.05081178e-05, -0.00176595173, -5.70474685e-06, -3.6422507e-07, 0.0, 0.0, 0.0, 0.0] | [6 empty] | [0.0, 0.0, 0.0, 0.0, 0.0, 0.0, 20.0] | 0 | 0 | 0 | 0 | 0 | 0 | -1 | -1 | -1 | -1 | -1 | -1 | [0.365, 3.303] | {'thickness': 25.0} | 1 | 1 | 1 | 1 | 1 | 1 | 1 | 1 | 1 | 1 | 1 | 1 | 1 | 1
IRG11 | 3 | 1.680932 |  | 44.434326 |  | 1 | 2 | 0 | 8.2 | 3.12 | 0 | 0 | [1.66048973, 0.00697542956, -7.60243563e-05, -0.00228659497, -1.13504608e-05, -4.3863678e-09, 0.0, 0.0, 0.0, 0.0] | [6 empty] | [0.0, 0.0, 0.0, 0.0, 0.0, 0.0, 20.0] | 0 | 0 | 0 | 0 | 0 | 0 | -1 | -1 | -1 | -1 | -1 | -1 | [0.48, 4.586] | {'thickness': 25.0} | 1 | 1 | 1 | 1 | 1 | 1 | 1 | 1 | 1 | 1 | 1 | 1 | 1 | 1
IRG15 | 3 | 1.534275 |  | 55.700357 |  | 1 | 2 | 0 | 9.3 | 2.8 | 0 | 0 | [1.52229817, 0.00423702119, -4.45081715e-05, -0.0027249843, 2.80677977e-05, -2.99845263e-06, 0.0, 0.0, 0.0, 0.0] | [6 empty] | [0.0, 0.0, 0.0, 0.0, 0.0, 0.0, 20.0] | 0 | 0 | 0 | 0 | 0 | 0 | -1 | -1 | -1 | -1 | -1 | -1 | [0.365, 3.303] | {'thickness': 25.0} | 1 | 1 | 1 | 1 | 1 | 1 | 1 | 1 | 1 | 1 | 1 | 1 | 1 | 1
IRG100 | 1 | 1 |  | 0 |  | 1 | 2 | 0 | 15 | 4.67 | 0 | 0 | [6.84745985, -0.000903779393, 0.508596481, 0.142844163, -0.679989166, 0.599444573, 0.0, 0.0, 0.0, 0.0] | [6 empty] | [8.93e-05, 0.0, 0.0, 0.0, 0.0, 0.0, 20.0] | 8.93e-05 | 0 | 0 | 0 | 0 | 0 | -1 | -1 | -1 | -1 | -1 | -1 | [1.0, 14.0] | {'thickness': 25.0} | 1 | 1 | 1 | 1 | 1 | 1 | 1 | 1 | 1 | 1 | 1 | 1 | 1 | 1
IRGN6 | 3 | 1.589096 |  | 56.33564 |  | 1 | 2 | 0 | 6.3 | 2.81 | 0 | 0 | [1.57574696, 0.00468056186, -5.25501605e-05, -0.00254947513, -2.84832471e-05, 8.10936671e-08, 0.0, 0.0, 0.0, 0.0] | [6 empty] | [0.0, 0.0, 0.0, 0.0, 0.0, 0.0, 20.0] | 0 | 0 | 0 | 0 | 0 | 0 | -1 | -1 | -1 | -1 | -1 | -1 | [0.4047, 4.258] | {'thickness': 25.0} | 1 | 1 | 1 | 1 | 1 | 1 | 1 | 1 | 1 | 1 | 1 | 1 | 1 | 1
KBR | 3 | 1.559967 |  | 31.977241 |  | 0 | 0 | 0 | 0 | 2.75 | 0 | 0 | [1.53607929, 0.00762349321, -1.03487129e-05, -0.000118770682, 5.21830686e-08, -6.33528443e-11, 0.0, 0.0, 0.0, 0.0] | [6 empty] | [0.0, 0.0, 0.0, 0.0, 0.0, 0.0, 20.0] | 0 | 0 | 0 | 0 | 0 | 0 | -1 | -1 | -1 | -1 | -1 | -1 | [0.2, 30.0] | {'thickness': 10.0} | [28 empty] | 0.48 | 0.98 | 0.98 | 0.98 | 0.98 | 0.98 | 0.98 | 0.98 | 0.98 | 0.98 | 0.98 | 0.98 | 0.92 | 0.26
KCL | 3 | 1.490213 |  | 43.33857 |  | 0 | 0 | 0 | 0 | 1.98 | 0 | 0 | [1.47459644, 0.00505460085, -2.57480693e-05, -0.000178283009, -4.49595045e-08, -2.07572994e-11, 0.0, 0.0, 0.0, 0.0] | [6 empty] | [0.0, 0.0, 0.0, 0.0, 0.0, 0.0, 20.0] | 0 | 0 | 0 | 0 | 0 | 0 | -1 | -1 | -1 | -1 | -1 | -1 | [0.2, 30.0] | {'thickness': 10.0} | [28 empty] | 0.89 | 0.98 | 0.98 | 0.98 | 0.98 | 0.98 | 0.98 | 0.98 | 0.98 | 0.98 | 0.98 | 0.95 | 0.68
KRS5 | 11 | 1 |  | 0 |  | 0 | 0 | 0 | 58 | 7.372 | 0 | 0 | [1.8293958, 0.0225, 1.6675593, 0.0625, 1.1210424, 0.1225, 0.04513366, 0.2025, 12.380234, 27089.8681] | [6 empty] | [-0.00024, 0.0, 0.0, 0.0, 0.0, 0.0, 20.0] | -0.00024 | 0 | 0 | 0 | 0 | 0 | -1 | -1 | -1 | -1 | -1 | -1 | [0.6, 39.0] | {'thickness': 25.0} | 1 | 1 | 1 | 1 | 1 | 1 | 1 | 1 | 1 | 1 | 1 | 1 | 1 | 1
LIF | 2 | 1.392146 |  | 97.294682 |  | 0 | 0 | 0 | 34.4 | 2.657 | 0 | 0 | [0.92549, 0.0054405376, 6.96747, 1075.1841, 0.0, 0.0, 0.0, 0.0, 0.0, 0.0] | 0.92549 | 0.0054405376 | 6.96747 | 1075.1841 | 0 | 0 | [-5e-05, 0.0, 0.0, 0.0, 0.0, 0.0, 20.0] | -5e-05 | 0 | 0 | 0 | 0 | 0 | -1 | -1 | -1 | -1 | -1 | -1 | [0.1, 10.0] | {'thickness': 25.0} | 1 | 1 | 1 | 1 | 1 | 1 | 1 | 1 | 1 | 1 | 1 | 1 | 1 | 1
MGF2 | 2 | 1.377744 |  | 106.217612 |  | 0 | 0 | 0 | 9.4 | 3.171 | 0 | 0 | [0.48755108, 0.0018821784, 0.39875031, 0.00895188847, 2.3120353, 566.135591, 0.0, 0.0, 0.0, 0.0] | 0.48755108 | 0.0018821784 | 0.39875031 | 0.00895188847 | 2.3120353 | 566.135591 | [-2.5e-07, 0.0, 0.0, 0.0, 0.0, 0.0, 20.0] | -2.5e-07 | 0 | 0 | 0 | 0 | 0 | -1 | -1 | -1 | -1 | -1 | -1 | [0.2, 7.04] | {'thickness': 25.0} | 1 | 1 | 1 | 1 | 1 | 1 | 1 | 1 | 1 | 1 | 1 | 1 | 1 | 1
MGO | 2 | 1.737505 |  | 53.505455 |  | 0 | 0 | 0 | 10.6 | 3.583 | 0 | 0 | [1.111033, 0.00507606376, 0.8460085, 0.0189118604, 7.808527, 723.234525, 0.0, 0.0, 0.0, 0.0] | 1.111033 | 0.00507606376 | 0.8460085 | 0.0189118604 | 7.808527 | 723.234525 | [2e-05, 0.0, 0.0, 0.0, 0.0, 0.0, 20.0] | 2e-05 | 0 | 0 | 0 | 0 | 0 | -1 | -1 | -1 | -1 | -1 | -1 | [0.36, 5.4] | {'thickness': 25.0} | 1 | 1 | 1 | 1 | 1 | 1 | 1 | 1 | 1 | 1 | 1 | 1 | 1 | 1
NACL | 3 | 1 |  | 0 |  | 0 | 0 | 0 | 41.099998 | 2.164 | 0 | 0 | [1.52622845, 0.00603188287, -0.000120091689, -0.000303390814, -1.13982878e-07, -6.99966217e-11, 0.0, 0.0, 0.0, 0.0] | [6 empty] | [-8.7e-05, 0.0, 0.0, 0.0, 0.0, 0.0, 20.0] | -8.7e-05 | 0 | 0 | 0 | 0 | 0 | -1 | -1 | -1 | -1 | -1 | -1 | [1.0, 20.0] | {'thickness': 25.0} | 1 | 1 | 1 | 1 | 1 | 1 | 1 | 1 | 1 | 1 | 1 | 1 | 1 | 1
PBF2 | 3 | 1.766591 |  | 28.390315 |  | 0 | 0 | 0 | 29 | 7.728 | 0 | 0 | [1.73040656, 0.0115730841, 9.1242913e-07, -0.000887446174, -8.8211947e-07, 3.63237169e-09, 0.0, 0.0, 0.0, 0.0] | [6 empty] | [0.0, 0.0, 0.0, 0.0, 0.0, 0.0, 20.0] | 0 | 0 | 0 | 0 | 0 | 0 | -1 | -1 | -1 | -1 | -1 | -1 | [0.3, 11.9] | {'thickness': 25.0} | 1 | 1 | 1 | 1 | 1 | 1 | 1 | 1 | 1 | 1 | 1 | 1 | 1 | 1
SAPPHIRE | 2 | 1.768234 |  | 72.237215 |  | 0 | 0 | 0 | 6.65 | 3.987 | 0 | 0 | [1.023798, 0.00377588, 1.058264, 0.0122544, 5.280792, 321.3616, 0.0, 0.0, 0.0, 0.0] | 1.023798 | 0.00377588 | 1.058264 | 0.0122544 | 5.280792 | 321.3616 | [1.8e-05, 0.0, 0.0, 0.0, 0.0, 0.0, 20.0] | 1.8e-05 | 0 | 0 | 0 | 0 | 0 | -1 | -1 | -1 | -1 | -1 | -1 | [0.2, 5.5] | {'thickness': 25.0} | 1 | 1 | 1 | 1 | 1 | 1 | 1 | 1 | 1 | 1 | 1 | 1 | 1 | 1
SILICON | 2 | 1 |  | 0 |  | 0 | 0 | 0 | 2.62 | 2.329 | 0 | 0 | [10.6684293, 0.0909121907, 0.003043475, 1.28766017, 1.54133408, 1218816.0, 0.0, 0.0, 0.0, 0.0] | 10.6684293 | 0.0909121907 | 0.003043475 | 1.28766017 | 1.54133408 | 1218816 | [9.96e-05, 0.0, 0.0, 0.0, 0.0, 0.0, 26.0] | 9.96e-05 | 0 | 0 | 0 | 0 | 0 | -1 | -1 | -1 | -1 | -1 | -1 | [1.36, 11.0] | {'thickness': 25.0} | 1 | 1 | 1 | 1 | 1 | 1 | 1 | 1 | 1 | 1 | 1 | 1 | 1 | 1
SPINEL | 2 | 1.716226 |  | 60.607355 |  | 0 | 0 | 0 | 6.97 | 3.577 | 0 | 0 | [1.8938, 0.0098943364, 3.0755, 250.462276, 0.0, 0.0, 0.0, 0.0, 0.0, 0.0] | 1.8938 | 0.0098943364 | 3.0755 | 250.462276 | 0 | 0 | [1.33176e-05, 0.0, 0.0, 0.0, 0.0, 0.0, 20.0] | 1.33176e-05 | 0 | 0 | 0 | 0 | 0 | -1 | -1 | -1 | -1 | -1 | -1 | [0.35, 5.5] | {'thickness': 1.0} | [42 empty] | 1 | 1
SRF2 | 2 | 1.437925 |  | 91.593259 |  | 0 | 0 | 0 | 18.1 | 4.277 | 0 | 0 | [0.67805894, 0.00316855172, 0.37140533, 0.011666218, 3.8484723, 1200.55597, 0.0, 0.0, 0.0, 0.0] | 0.67805894 | 0.00316855172 | 0.37140533 | 0.011666218 | 3.8484723 | 1200.55597 | [-4.8e-05, 0.0, 0.0, 0.0, 0.0, 0.0, 20.0] | -4.8e-05 | 0 | 0 | 0 | 0 | 0 | -1 | -1 | -1 | -1 | -1 | -1 | [0.21, 11.5] | {'thickness': 25.0} | 1 | 1 | 1 | 1 | 1 | 1 | 1 | 1 | 1 | 1 | 1 | 1 | 1 | 1
SRTIO3 | 2 | 2.408917 |  | 12.715169 |  | 0 | 0 | 0 | 8.3 | 5.117 | 0 | 0 | [3.042143, 0.0217828671, 1.170065, 0.0872071692, 30.83326, 1101.31458, 0.0, 0.0, 0.0, 0.0] | 3.042143 | 0.0217828671 | 1.170065 | 0.0872071692 | 30.83326 | 1101.31458 | [0.0, 0.0, 0.0, 0.0, 0.0, 0.0, 20.0] | 0 | 0 | 0 | 0 | 0 | 0 | -1 | -1 | -1 | -1 | -1 | -1 | [0.43, 3.8] | {'thickness': 25.0} | 1 | 1 | 1 | 1 | 1 | 1 | 1 | 1 | 1 | 1 | 1 | 1 | 1 | 1
TI_1173 | 1 | 1 |  | 0 |  | 0 | 0 | 0 | 15.7 | 4.7 | 0 | 0 | [6.87439512, -0.000959875026, -0.0953359112, 8.52271054, -37.0505225, -8.78154363, 0.0, 0.0, 0.0, 0.0] | [6 empty] | [6.9e-05, 0.0, 0.0, 0.0, 0.0, 0.0, 20.0] | 6.9e-05 | 0 | 0 | 0 | 0 | 0 | -1 | -1 | -1 | -1 | -1 | -1 | [3.0, 12.0] | {'thickness': 25.0} | 1 | 1 | 1 | 1 | 1 | 1 | 1 | 1 | 1 | 1 | 1 | 1 | 1 | 1
ZBLA | 2 | 1 |  | 0 |  | 0 | 0 | 0 | 18.7 | 4.61 | 0 | 0 | [1.291, 0.00938961, 2.76, 626.0, 0.0, 0.0, 0.0, 0.0, 0.0, 0.0] | 1.291 | 0.00938961 | 2.76 | 626 | 0 | 0 | [0.0, 0.0, 0.0, 0.0, 0.0, 0.0, 20.0] | 0 | 0 | 0 | 0 | 0 | 0 | -1 | -1 | -1 | -1 | -1 | -1 | [0.64, 4.8] | {'thickness': 25.0} | 1 | 1 | 1 | 1 | 1 | 1 | 1 | 1 | 1 | 1 | 1 | 1 | 1 | 1
ZBLAN | 2 | 1 |  | 0 |  | 0 | 0 | 0 | 17.5 | 4.52 | 0 | 0 | [1.168, 0.00910116, 2.77, 625.0, 0.0, 0.0, 0.0, 0.0, 0.0, 0.0] | 1.168 | 0.00910116 | 2.77 | 625 | 0 | 0 | [-3.944e-05, 0.0, 0.0, 0.0, 0.0, 0.0, 20.0] | -3.944e-05 | 0 | 0 | 0 | 0 | 0 | -1 | -1 | -1 | -1 | -1 | -1 | [0.5, 4.8] | {'thickness': 25.0} | 1 | 1 | 1 | 1 | 1 | 1 | 1 | 1 | 1 | 1 | 1 | 1 | 1 | 1
ZNSE | 2 | 1 |  | 0 |  | 0 | 0 | 0 | 7.1 | 5.264 | 0 | 0 | [4.2980149, 0.036888196, 0.62776557, 0.143476258, 2.8955633, 2208.49196, 0.0, 0.0, 0.0, 0.0] | 4.2980149 | 0.036888196 | 0.62776557 | 0.143476258 | 2.8955633 | 2208.49196 | [5.54e-05, 0.0, 0.0, 0.0, 0.0, 0.0, 20.0] | 5.54e-05 | 0 | 0 | 0 | 0 | 0 | -1 | -1 | -1 | -1 | -1 | -1 | [0.55, 18.0] | {'thickness': 25.0} | 1 | 1 | 1 | 1 | 1 | 1 | 1 | 1 | 1 | 1 | 1 | 1 | 1 | 1
ZNS_BROAD | 3 | 2.367247 |  | 15.304568 |  | 0 | 0 | 0 | 6.6 | 4.09 | 0 | 0 | [2.25967042, 0.0308908108, 0.00104615832, -0.000567944951, -1.7888889e-07, -1.48598858e-09, 0.0, 0.0, 0.0, 0.0] | [6 empty] | [4.4e-05, 0.0, 0.0, 0.0, 0.0, 0.0, 20.0] | 4.4e-05 | 0 | 0 | 0 | 0 | 0 | -1 | -1 | -1 | -1 | -1 | -1 | [0.42, 18.2] | {'thickness': 25.0} | 1 | 1 | 1 | 1 | 1 | 1 | 1 | 1 | 1 | 1 | 1 | 1 | 1 | 1
ZNS_IR | 3 | 1 |  | 0 |  | 0 | 0 | 0 | 6.6 | 4.09 | 0 | 0 | [2.25782977, 0.0363264418, -0.00254894212, -0.000504871979, -7.67494675e-07, 2.15389204e-10, 0.0, 0.0, 0.0, 0.0] | [6 empty] | [4.4e-05, 0.0, 0.0, 0.0, 0.0, 0.0, 20.0] | 4.4e-05 | 0 | 0 | 0 | 0 | 0 | -1 | -1 | -1 | -1 | -1 | -1 | [4.0, 18.0] | {'thickness': 25.0} | 1 | 1 | 1 | 1 | 1 | 1 | 1 | 1 | 1 | 1 | 1 | 1 | 1 | 1
ZNS_VIS | 1 | 2.367356 |  | 15.554146 |  | 0 | 0 | 0 | 6.6 | 4.09 | 0 | 0 | [5.10214513, -0.00251680615, 0.144900943, 0.0101951975, -0.000638706932, 0.000189682803, 0.0, 0.0, 0.0, 0.0] | [6 empty] | [6.4e-05, 0.0, 0.0, 0.0, 0.0, 0.0, 20.0] | 6.4e-05 | 0 | 0 | 0 | 0 | 0 | -1 | -1 | -1 | -1 | -1 | -1 | [0.42, 1.1] | {'thickness': 25.0} | 1 | 1 | 1 | 1 | 1 | 1 | 1 | 1 | 1 | 1 | 1 | 1 | 1 | 1